## Fig.3 A LP-setup
Hydrogen Saturation (wt%) | Absorption equilibrium pressure at 10°C (bar) | Hydrogen Saturation (wt%) | Desorption equilibrium pressure at 90°C (bar) | Operating window a)
0 | 0.3426 | 1.24304 | 88.05107 | press | 40 | 20
0.02073 | 0.3952 | 1.23001 | 85.59007 | temp | 90 | 10
0.04145 | 0.5386 | 1.2004 | 83.22816 | frac | 1.93 | 0.936
0.06218 | 0.8266 | 1.15847 | 80.91581 | conc | 0.3345 | 1.619
0.0829 | 1.228 | 1.10504 | 78.70256 | span | 1.2845
0.1036 | 1.689 | 1.04064 | 76.52785 | offset | 5%
0.1244 | 2.28 | 0.96125 | 74.46325 | conc* | 0.398725 | 1.554775
0.1451 | 2.933 | 0.87519 | 72.38763 | frac* | 0.2245 | 0.8983
0.1658 | 3.636 | 0.79294 | 70.28449 | span* | 1.15605
0.1865 | 4.361 | 0.72149 | 68.13181
0.2073 | 5.051 | 0.65577 | 65.9626
0.228 | 5.664 | 0.59542 | 63.78238 | Operating window b)
0.2487 | 6.198 | 0.54341 | 61.52509 | press | 60 | 30
0.2694 | 6.669 | 0.4982 | 59.22926 | temp | 90 | 10
0.2902 | 6.834 | 0.46688 | 56.87284 | frac | 0.2921 | 0.9561
0.3109 | 6.998 | 0.43968 | 54.50544 | conc | 0.5054 | 1.654
0.3316 | 7.162 | 0.41871 | 52.0995 | span | 1.1486
0.3523 | 7.739 | 0.39928 | 49.69905 | offset | 5%
0.3731 | 7.922 | 0.38189 | 47.27109 | conc* | 0.56283 | 1.59657
0.3938 | 8.07 | 0.36715 | 44.84311 | frac* | 0.3242 | 0.9035
0.4145 | 8.213 | 0.35396 | 42.42066 | span* | 1.03374
0.4352 | 8.351 | 0.34113 | 39.99268
0.456 | 8.48 | 0.32436 | 37.57021
0.4767 | 8.606 | 0.31166 | 35.14775 | Operating window c)
0.4974 | 8.728 | 0.29673 | 32.70877 | press | 79 | 23
0.5182 | 8.839 | 0.28604 | 30.25879 | temp | 90 | 10
0.5389 | 8.948 | 0.27087 | 27.84733 | frac | 0.8943 | 0.976
0.5596 | 9.058 | 0.25903 | 25.41936 | conc | 1.094 | 1.636
0.5803 | 9.158 | 0.24395 | 22.96936 | span | 0.542
0.6011 | 9.251 | 0.22917 | 20.5414 | offset | 5%
0.6218 | 9.353 | 0.21317 | 18.11893 | conc* | 1.1211 | 1.6089
0.6425 | 9.449 | 0.19832 | 16.05433 | frac* | 0.662 | 0.921
0.6632 | 9.533 | 0.18067 | 13.38412 | span* | 0.4878
0.684 | 9.625 | 0.16485 | 11.14334
0.7047 | 9.72 | 0.14526 | 8.61076
0.7254 | 9.803 | 0.12731 | 6.24335
0.7461 | 9.884 | 0.09911 | 3.931
0.7669 | 9.962 | 0.06419 | 1.6737
0.7876 | 10.05 | 0.04289 | 0.74876
0.8083 | 10.13 | 0.02743 | 0.36337
0.829 | 10.2 | 0.01612 | 0.19269
0.8498 | 10.27 | 0.00917 | 0.11011
0.8705 | 10.35 | 0.0025 | 0.07708
0.8912 | 10.42
0.9119 | 10.49
0.9327 | 10.56
0.9534 | 10.64
0.9741 | 10.71
0.9949 | 10.79
1.016 | 10.86
1.036 | 10.94
1.057 | 11.01
1.078 | 11.09
1.098 | 11.18
1.119 | 11.25
1.14 | 11.32
1.161 | 11.41
1.181 | 11.49
1.202 | 11.58
1.223 | 11.66
1.244 | 11.75
1.264 | 11.86
1.285 | 11.96
1.306 | 12.06
1.326 | 12.18
1.347 | 12.31
1.368 | 12.43
1.389 | 12.58
1.409 | 12.73
1.43 | 12.91
1.451 | 13.09
1.472 | 13.27
1.492 | 13.52
1.513 | 13.81
1.534 | 14.16
1.554 | 14.74
1.575 | 15.54
1.596 | 17.34
1.617 | 20.15
1.637 | 23.88
1.658 | 33.1
1.679 | 40.05

## Fig.3 B HP-setup
Hydrogen Saturation (wt%) | Absorption equilibrium pressure at 10°C (bar) | Hydrogen Saturation (wt%) | Desorption equilibrium pressure at 90°C (bar) | Operating window d)
0 | 1 | 0 | 5.227 | press | 160 | 80
0.0036 | 1 | 0.0036 | 5.227 | temp | 90 | 10
0.0072 | 1 | 0.0072 | 5.227 | frac | 0.1683 | 0.7989
0.0108 | 1 | 0.0108 | 5.227 | conc | 0.3058 | 1.451
0.0144 | 1 | 0.0144 | 5.227 | span | 1.1452
0.018 | 1 | 0.018 | 5.227 | offset | 5%
0.0216 | 1 | 0.0216 | 5.227 | conc* | 0.36306 | 1.39374
0.0252 | 1 | 0.0252 | 5.227 | frac* | 0.1999 | 0.7673
0.0288 | 1 | 0.0288 | 5.227 | span* | 1.03068
0.0324 | 1 | 0.0324 | 5.227
0.036 | 1 | 0.036 | 5.227
0.0396 | 1.145 | 0.0396 | 5.227 | Operating window e)
0.0432 | 1.305 | 0.0432 | 5.227 | press | 180 | 90
0.0468 | 1.483 | 0.0468 | 5.227 | temp | 90 | 10
0.0504 | 1.678 | 0.0504 | 5.227 | frac | 0.2058 | 0.9447
0.054 | 1.892 | 0.054 | 6.015 | conc | 0.3737 | 1.716
0.0576 | 2.125 | 0.0576 | 7.049 | span | 1.3423
0.0612 | 2.379 | 0.0612 | 8.17 | offset | 5%
0.0648 | 2.652 | 0.0648 | 9.377 | conc* | 0.440815 | 1.648885
0.0684 | 2.946 | 0.0684 | 10.67 | frac* | 0.2427 | 0.906
0.072 | 3.261 | 0.072 | 12.05 | span* | 1.20807
0.0756 | 3.596 | 0.0756 | 13.51
0.0792 | 3.953 | 0.0792 | 15.06
0.0828 | 4.33 | 0.0828 | 16.68 | Operating window f)
0.0864 | 4.728 | 0.0864 | 18.38 | press | 250 | 100
0.09 | 5.145 | 0.09 | 20.17 | temp | 90 | 10
0.0936 | 5.583 | 0.0936 | 22.02 | frac | 0.725 | 0.979
0.0972 | 6.04 | 0.0972 | 23.95 | conc | 1.32 | 1.778
0.1008 | 6.516 | 0.1008 | 25.95 | span | 0.458
0.1044 | 7.011 | 0.1044 | 28.01 | offset | 5%
0.108 | 7.523 | 0.108 | 30.14 | conc* | 1.3429 | 1.7551
0.1116 | 8.053 | 0.1116 | 32.33 | frac* | 0.739 | 0.966
0.1152 | 8.599 | 0.1152 | 34.57 | span* | 0.4122
0.1188 | 9.161 | 0.1188 | 36.87
0.1224 | 9.738 | 0.1224 | 39.23
0.126 | 10.33 | 0.126 | 41.63
0.1296 | 10.94 | 0.1296 | 44.08
0.1332 | 11.55 | 0.1332 | 46.56
0.1368 | 12.18 | 0.1368 | 49.09
0.1404 | 12.83 | 0.1404 | 51.66
0.144 | 13.48 | 0.144 | 54.25
0.1476 | 14.14 | 0.1476 | 56.88
0.1512 | 14.81 | 0.1512 | 59.52
0.1548 | 15.49 | 0.1548 | 62.2
0.1584 | 16.17 | 0.1584 | 64.89
0.162 | 16.86 | 0.162 | 67.59
0.1656 | 17.56 | 0.1656 | 70.31
0.1692 | 18.26 | 0.1692 | 73.04
0.1728 | 18.97 | 0.1728 | 75.77
0.1764 | 19.68 | 0.1764 | 78.51
0.18 | 20.39 | 0.18 | 81.25
0.1836 | 21.1 | 0.1836 | 83.98
0.1872 | 21.81 | 0.1872 | 86.71
0.1908 | 22.53 | 0.1908 | 89.43
0.1944 | 23.24 | 0.1944 | 92.14
0.198 | 23.95 | 0.198 | 94.84
0.2016 | 24.66 | 0.2016 | 97.52
0.2052 | 25.37 | 0.2052 | 100.2
0.2088 | 26.07 | 0.2088 | 102.8
0.2124 | 26.77 | 0.2124 | 105.4
0.216 | 27.47 | 0.216 | 108
0.2196 | 28.16 | 0.2196 | 110.6
0.2232 | 28.85 | 0.2232 | 113.1
0.2268 | 29.53 | 0.2268 | 115.6
0.2304 | 30.2 | 0.2304 | 118.1
0.234 | 30.87 | 0.234 | 120.5
0.2376 | 31.53 | 0.2376 | 122.9
0.2412 | 32.18 | 0.2412 | 125.3
0.2448 | 32.82 | 0.2448 | 127.6
0.2484 | 33.46 | 0.2484 | 129.9
0.252 | 34.08 | 0.252 | 132.1
0.2556 | 34.7 | 0.2556 | 134.3
0.2592 | 35.31 | 0.2592 | 136.5
0.2628 | 35.91 | 0.2628 | 138.6
0.2664 | 36.5 | 0.2664 | 140.6
0.27 | 37.08 | 0.27 | 142.6
0.2736 | 37.64 | 0.2736 | 144.6
0.2772 | 38.2 | 0.2772 | 146.5
0.2808 | 38.75 | 0.2808 | 148.4
0.2844 | 39.29 | 0.2844 | 150.2
0.288 | 39.81 | 0.288 | 152
0.2916 | 40.33 | 0.2916 | 153.7
0.2952 | 40.83 | 0.2952 | 155.4
0.2988 | 41.32 | 0.2988 | 157
0.3024 | 41.8 | 0.3024 | 158.6
0.306 | 42.27 | 0.306 | 160.1
0.3096 | 42.73 | 0.3096 | 161.6
0.3132 | 43.18 | 0.3132 | 163
0.3168 | 43.62 | 0.3168 | 164.4
0.3204 | 44.04 | 0.3204 | 165.7
0.324 | 44.46 | 0.324 | 167
0.3276 | 44.86 | 0.3276 | 168.2
0.3312 | 45.26 | 0.3312 | 169.4
0.3348 | 45.64 | 0.3348 | 170.5
0.3384 | 46.01 | 0.3384 | 171.6
0.342 | 46.37 | 0.342 | 172.6
0.3456 | 46.72 | 0.3456 | 173.6
0.3492 | 47.06 | 0.3492 | 174.6
0.3528 | 47.39 | 0.3528 | 175.5
0.3564 | 47.71 | 0.3564 | 176.4
0.36 | 48.02 | 0.36 | 177.2
0.3636 | 48.32 | 0.3636 | 178
0.3672 | 48.61 | 0.3672 | 178.7
0.3708 | 48.89 | 0.3708 | 179.4
0.3744 | 49.17 | 0.3744 | 180.1
0.378 | 49.43 | 0.378 | 180.8
0.3816 | 49.69 | 0.3816 | 181.4
0.3852 | 49.93 | 0.3852 | 181.9
0.3888 | 50.17 | 0.3888 | 182.4
0.3924 | 50.4 | 0.3924 | 182.9
0.396 | 50.62 | 0.396 | 183.4
0.3996 | 50.84 | 0.3996 | 183.9
0.4032 | 51.05 | 0.4032 | 184.3
0.4068 | 51.25 | 0.4068 | 184.6
0.4104 | 51.44 | 0.4104 | 185
0.414 | 51.63 | 0.414 | 185.3
0.4176 | 51.81 | 0.4176 | 185.6
0.4212 | 51.98 | 0.4212 | 185.9
0.4248 | 52.15 | 0.4248 | 186.2
0.4284 | 52.31 | 0.4284 | 186.4
0.432 | 52.47 | 0.432 | 186.6
0.4356 | 52.62 | 0.4356 | 186.9
0.4392 | 52.77 | 0.4392 | 187
0.4428 | 52.91 | 0.4428 | 187.2
0.4464 | 53.05 | 0.4464 | 187.4
0.45 | 53.18 | 0.45 | 187.5
0.4536 | 53.31 | 0.4536 | 187.6
0.4572 | 53.44 | 0.4572 | 187.8
0.4608 | 53.56 | 0.4608 | 187.9
0.4644 | 53.67 | 0.4644 | 188
0.468 | 53.79 | 0.468 | 188
0.4716 | 53.9 | 0.4716 | 188.1
0.4752 | 54.01 | 0.4752 | 188.2
0.4788 | 54.11 | 0.4788 | 188.3
0.4824 | 54.21 | 0.4824 | 188.3
0.486 | 54.31 | 0.486 | 188.4
0.4896 | 54.41 | 0.4896 | 188.5
0.4932 | 54.51 | 0.4932 | 188.5
0.4968 | 54.6 | 0.4968 | 188.6
0.5004 | 54.69 | 0.5004 | 188.6
0.504 | 54.78 | 0.504 | 188.7
0.5076 | 54.87 | 0.5076 | 188.7
0.5112 | 54.96 | 0.5112 | 188.8
0.5148 | 55.05 | 0.5148 | 188.9
0.5184 | 55.13 | 0.5184 | 188.9
0.522 | 55.22 | 0.522 | 189
0.5256 | 55.3 | 0.5256 | 189.1
0.5292 | 55.39 | 0.5292 | 189.1
0.5328 | 55.47 | 0.5328 | 189.2
0.5364 | 55.55 | 0.5364 | 189.3
0.54 | 55.63 | 0.54 | 189.4
0.5436 | 55.72 | 0.5436 | 189.5
0.5472 | 55.8 | 0.5472 | 189.6
0.5508 | 55.88 | 0.5508 | 189.7
0.5544 | 55.96 | 0.5544 | 189.8
0.558 | 56.04 | 0.558 | 190
0.5616 | 56.13 | 0.5616 | 190.1
0.5652 | 56.21 | 0.5652 | 190.3
0.5688 | 56.29 | 0.5688 | 190.4
0.5724 | 56.37 | 0.5724 | 190.6
0.576 | 56.46 | 0.576 | 190.8
0.5796 | 56.54 | 0.5796 | 190.9
0.5832 | 56.63 | 0.5832 | 191.1
0.5868 | 56.71 | 0.5868 | 191.3
0.5904 | 56.8 | 0.5904 | 191.5
0.594 | 56.88 | 0.594 | 191.8
0.5976 | 56.97 | 0.5976 | 192
0.6012 | 57.06 | 0.6012 | 192.2
0.6048 | 57.15 | 0.6048 | 192.5
0.6084 | 57.24 | 0.6084 | 192.7
0.612 | 57.33 | 0.612 | 193
0.6156 | 57.42 | 0.6156 | 193.3
0.6192 | 57.51 | 0.6192 | 193.6
0.6228 | 57.6 | 0.6228 | 193.9
0.6264 | 57.69 | 0.6264 | 194.2
0.63 | 57.78 | 0.63 | 194.5
0.6336 | 57.88 | 0.6336 | 194.8
0.6372 | 57.97 | 0.6372 | 195.1
0.6408 | 58.07 | 0.6408 | 195.5
0.6444 | 58.16 | 0.6444 | 195.8
0.648 | 58.26 | 0.648 | 196.2
0.6516 | 58.36 | 0.6516 | 196.5
0.6552 | 58.46 | 0.6552 | 196.9
0.6588 | 58.55 | 0.6588 | 197.2
0.6624 | 58.65 | 0.6624 | 197.6
0.666 | 58.75 | 0.666 | 198
0.6696 | 58.85 | 0.6696 | 198.4
0.6732 | 58.95 | 0.6732 | 198.8
0.6768 | 59.05 | 0.6768 | 199.2
0.6804 | 59.15 | 0.6804 | 199.6
0.684 | 59.25 | 0.684 | 200
0.6876 | 59.36 | 0.6876 | 200.4
0.6912 | 59.46 | 0.6912 | 200.8
0.6948 | 59.56 | 0.6948 | 201.2
0.6984 | 59.66 | 0.6984 | 201.6
0.702 | 59.76 | 0.702 | 202
0.7056 | 59.87 | 0.7056 | 202.4
0.7092 | 59.97 | 0.7092 | 202.9
0.7128 | 60.07 | 0.7128 | 203.3
0.7164 | 60.18 | 0.7164 | 203.7
0.72 | 60.28 | 0.72 | 204.1
0.7236 | 60.38 | 0.7236 | 204.5
0.7272 | 60.48 | 0.7272 | 205
0.7308 | 60.59 | 0.7308 | 205.4
0.7344 | 60.69 | 0.7344 | 205.8
0.738 | 60.79 | 0.738 | 206.2
0.7416 | 60.89 | 0.7416 | 206.6
0.7452 | 61 | 0.7452 | 207
0.7488 | 61.1 | 0.7488 | 207.4
0.7524 | 61.2 | 0.7524 | 207.8
0.756 | 61.3 | 0.756 | 208.2
0.7596 | 61.4 | 0.7596 | 208.6
0.7632 | 61.5 | 0.7632 | 209
0.7668 | 61.6 | 0.7668 | 209.4
0.7704 | 61.7 | 0.7704 | 209.8
0.774 | 61.8 | 0.774 | 210.1
0.7776 | 61.9 | 0.7776 | 210.5
0.7812 | 62 | 0.7812 | 210.9
0.7848 | 62.09 | 0.7848 | 211.2
0.7884 | 62.19 | 0.7884 | 211.6
0.792 | 62.29 | 0.792 | 211.9
0.7956 | 62.38 | 0.7956 | 212.3
0.7992 | 62.48 | 0.7992 | 212.6
0.8028 | 62.57 | 0.8028 | 212.9
0.8064 | 62.67 | 0.8064 | 213.3
0.81 | 62.76 | 0.81 | 213.6
0.8136 | 62.85 | 0.8136 | 213.9
0.8172 | 62.95 | 0.8172 | 214.2
0.8208 | 63.04 | 0.8208 | 214.5
0.8244 | 63.13 | 0.8244 | 214.8
0.828 | 63.22 | 0.828 | 215.1
0.8316 | 63.31 | 0.8316 | 215.3
0.8352 | 63.4 | 0.8352 | 215.6
0.8388 | 63.49 | 0.8388 | 215.9
0.8424 | 63.58 | 0.8424 | 216.1
0.846 | 63.67 | 0.846 | 216.4
0.8496 | 63.76 | 0.8496 | 216.6
0.8532 | 63.84 | 0.8532 | 216.8
0.8568 | 63.93 | 0.8568 | 217.1
0.8604 | 64.02 | 0.8604 | 217.3
0.864 | 64.1 | 0.864 | 217.5
0.8676 | 64.19 | 0.8676 | 217.7
0.8712 | 64.27 | 0.8712 | 217.9
0.8748 | 64.36 | 0.8748 | 218.1
0.8784 | 64.44 | 0.8784 | 218.3
0.882 | 64.53 | 0.882 | 218.5
0.8856 | 64.61 | 0.8856 | 218.7
0.8892 | 64.69 | 0.8892 | 218.8
0.8928 | 64.78 | 0.8928 | 219
0.8964 | 64.86 | 0.8964 | 219.2
0.9 | 64.94 | 0.9 | 219.3
0.9036 | 65.02 | 0.9036 | 219.5
0.9072 | 65.1 | 0.9072 | 219.6
0.9108 | 65.19 | 0.9108 | 219.8
0.9144 | 65.27 | 0.9144 | 219.9
0.918 | 65.35 | 0.918 | 220.1
0.9216 | 65.43 | 0.9216 | 220.2
0.9252 | 65.51 | 0.9252 | 220.4
0.9288 | 65.59 | 0.9288 | 220.5
0.9324 | 65.67 | 0.9324 | 220.6
0.936 | 65.76 | 0.936 | 220.8
0.9396 | 65.84 | 0.9396 | 220.9
0.9432 | 65.92 | 0.9432 | 221
0.9468 | 66 | 0.9468 | 221.1
0.9504 | 66.08 | 0.9504 | 221.3
0.954 | 66.16 | 0.954 | 221.4
0.9576 | 66.25 | 0.9576 | 221.5
0.9612 | 66.33 | 0.9612 | 221.6
0.9648 | 66.41 | 0.9648 | 221.8
0.9684 | 66.49 | 0.9684 | 221.9
0.972 | 66.58 | 0.972 | 222
0.9756 | 66.66 | 0.9756 | 222.1
0.9792 | 66.74 | 0.9792 | 222.3
0.9828 | 66.83 | 0.9828 | 222.4
0.9864 | 66.91 | 0.9864 | 222.5
0.99 | 66.99 | 0.99 | 222.7
0.9936 | 67.08 | 0.9936 | 222.8
0.9972 | 67.16 | 0.9972 | 223
1.001 | 67.25 | 1.001 | 223.1
1.004 | 67.34 | 1.004 | 223.3
1.008 | 67.42 | 1.008 | 223.4
1.012 | 67.51 | 1.012 | 223.6
1.015 | 67.6 | 1.015 | 223.8
1.019 | 67.69 | 1.019 | 223.9
1.022 | 67.78 | 1.022 | 224.1
1.026 | 67.86 | 1.026 | 224.3
1.03 | 67.95 | 1.03 | 224.5
1.033 | 68.04 | 1.033 | 224.7
1.037 | 68.14 | 1.037 | 224.9
1.04 | 68.23 | 1.04 | 225.1
1.044 | 68.32 | 1.044 | 225.3
1.048 | 68.41 | 1.048 | 225.5
1.051 | 68.5 | 1.051 | 225.7
1.055 | 68.6 | 1.055 | 225.9
1.058 | 68.69 | 1.058 | 226.2
1.062 | 68.79 | 1.062 | 226.4
1.066 | 68.88 | 1.066 | 226.6
1.069 | 68.98 | 1.069 | 226.9
1.073 | 69.07 | 1.073 | 227.1
1.076 | 69.17 | 1.076 | 227.4
1.08 | 69.27 | 1.08 | 227.7
1.084 | 69.36 | 1.084 | 228
1.087 | 69.46 | 1.087 | 228.2
1.091 | 69.56 | 1.091 | 228.5
1.094 | 69.66 | 1.094 | 228.8
1.098 | 69.76 | 1.098 | 229.1
1.102 | 69.86 | 1.102 | 229.4
1.105 | 69.96 | 1.105 | 229.7
1.109 | 70.06 | 1.109 | 230.1
1.112 | 70.16 | 1.112 | 230.4
1.116 | 70.26 | 1.116 | 230.7
1.12 | 70.36 | 1.12 | 231.1
1.123 | 70.46 | 1.123 | 231.4
1.127 | 70.57 | 1.127 | 231.7
1.13 | 70.67 | 1.13 | 232.1
1.134 | 70.77 | 1.134 | 232.5
1.138 | 70.87 | 1.138 | 232.8
1.141 | 70.98 | 1.141 | 233.2
1.145 | 71.08 | 1.145 | 233.5
1.148 | 71.18 | 1.148 | 233.9
1.152 | 71.29 | 1.152 | 234.3
1.156 | 71.39 | 1.156 | 234.7
1.159 | 71.49 | 1.159 | 235.1
1.163 | 71.6 | 1.163 | 235.4
1.166 | 71.7 | 1.166 | 235.8
1.17 | 71.8 | 1.17 | 236.2
1.174 | 71.91 | 1.174 | 236.6
1.177 | 72.01 | 1.177 | 237
1.181 | 72.11 | 1.181 | 237.4
1.184 | 72.22 | 1.184 | 237.8
1.188 | 72.32 | 1.188 | 238.2
1.192 | 72.42 | 1.192 | 238.6
1.195 | 72.53 | 1.195 | 239
1.199 | 72.63 | 1.199 | 239.3
1.202 | 72.73 | 1.202 | 239.7
1.206 | 72.83 | 1.206 | 240.1
1.21 | 72.94 | 1.21 | 240.5
1.213 | 73.04 | 1.213 | 240.9
1.217 | 73.14 | 1.217 | 241.3
1.22 | 73.24 | 1.22 | 241.7
1.224 | 73.34 | 1.224 | 242
1.228 | 73.44 | 1.228 | 242.4
1.231 | 73.54 | 1.231 | 242.8
1.235 | 73.64 | 1.235 | 243.1
1.238 | 73.74 | 1.238 | 243.5
1.242 | 73.84 | 1.242 | 243.9
1.246 | 73.94 | 1.246 | 244.2
1.249 | 74.04 | 1.249 | 244.6
1.253 | 74.14 | 1.253 | 244.9
1.256 | 74.24 | 1.256 | 245.2
1.26 | 74.34 | 1.26 | 245.6
1.264 | 74.44 | 1.264 | 245.9
1.267 | 74.53 | 1.267 | 246.2
1.271 | 74.63 | 1.271 | 246.5
1.274 | 74.73 | 1.274 | 246.8
1.278 | 74.83 | 1.278 | 247.1
1.282 | 74.92 | 1.282 | 247.4
1.285 | 75.02 | 1.285 | 247.7
1.289 | 75.12 | 1.289 | 248
1.292 | 75.21 | 1.292 | 248.2
1.296 | 75.31 | 1.296 | 248.5
1.3 | 75.41 | 1.3 | 248.7
1.303 | 75.51 | 1.303 | 249
1.307 | 75.6 | 1.307 | 249.2
1.31 | 75.7 | 1.31 | 249.5
1.314 | 75.8 | 1.314 | 249.7
1.318 | 75.89 | 1.318 | 249.9
1.321 | 75.99 | 1.321 | 250.1
1.325 | 76.09 | 1.325 | 250.3
1.328 | 76.18 | 1.328 | 250.5
1.332 | 76.28 | 1.332 | 250.7
1.336 | 76.38 | 1.336 | 250.9
1.339 | 76.48 | 1.339 | 251
1.343 | 76.58 | 1.343 | 251.2
1.346 | 76.68 | 1.346 | 251.4
1.35 | 76.78 | 1.35 | 251.5
1.354 | 76.88 | 1.354 | 251.7
1.357 | 76.98 | 1.357 | 251.8
1.361 | 77.08 | 1.361 | 252
1.364 | 77.19 | 1.364 | 252.1
1.368 | 77.29 | 1.368 | 252.3
1.372 | 77.39 | 1.372 | 252.4
1.375 | 77.5 | 1.375 | 252.5
1.379 | 77.61 | 1.379 | 252.6
1.382 | 77.71 | 1.382 | 252.8
1.386 | 77.82 | 1.386 | 252.9
1.39 | 77.93 | 1.39 | 253
1.393 | 78.04 | 1.393 | 253.1
1.397 | 78.15 | 1.397 | 253.2
1.4 | 78.27 | 1.4 | 253.4
1.404 | 78.38 | 1.404 | 253.5
1.408 | 78.49 | 1.408 | 253.6
1.411 | 78.61 | 1.411 | 253.7
1.415 | 78.73 | 1.415 | 253.8
1.418 | 78.85 | 1.418 | 254
1.422 | 78.97 | 1.422 | 254.1
1.426 | 79.09 | 1.426 | 254.2
1.429 | 79.22 | 1.429 | 254.4
1.433 | 79.34 | 1.433 | 254.5
1.436 | 79.47 | 1.436 | 254.7
1.44 | 79.6 | 1.44 | 254.8
1.444 | 79.73 | 1.444 | 255
1.447 | 79.86 | 1.447 | 255.2
1.451 | 79.99 | 1.451 | 255.4
1.454 | 80.13 | 1.454 | 255.5
1.458 | 80.26 | 1.458 | 255.7
1.462 | 80.4 | 1.462 | 256
1.465 | 80.54 | 1.465 | 256.2
1.469 | 80.68 | 1.469 | 256.4
1.472 | 80.82 | 1.472 | 256.6
1.476 | 80.96 | 1.476 | 256.9
1.48 | 81.11 | 1.48 | 257.2
1.483 | 81.25 | 1.483 | 257.4
1.487 | 81.4 | 1.487 | 257.7
1.49 | 81.55 | 1.49 | 258
1.494 | 81.7 | 1.494 | 258.4
1.498 | 81.85 | 1.498 | 258.7
1.501 | 82 | 1.501 | 259
1.505 | 82.15 | 1.505 | 259.4
1.508 | 82.3 | 1.508 | 259.8
1.512 | 82.45 | 1.512 | 260.2
1.516 | 82.61 | 1.516 | 260.6
1.519 | 82.76 | 1.519 | 261
1.523 | 82.91 | 1.523 | 261.4
1.526 | 83.07 | 1.526 | 261.9
1.53 | 83.22 | 1.53 | 262.4
1.534 | 83.38 | 1.534 | 262.8
1.537 | 83.53 | 1.537 | 263.3
1.541 | 83.69 | 1.541 | 263.9
1.544 | 83.84 | 1.544 | 264.4
1.548 | 83.99 | 1.548 | 264.9
1.552 | 84.14 | 1.552 | 265.5
1.555 | 84.29 | 1.555 | 266.1
1.559 | 84.44 | 1.559 | 266.6
1.562 | 84.59 | 1.562 | 267.2
1.566 | 84.74 | 1.566 | 267.9
1.57 | 84.89 | 1.57 | 268.5
1.573 | 85.03 | 1.573 | 269.1
1.577 | 85.17 | 1.577 | 269.8
1.58 | 85.31 | 1.58 | 270.5
1.584 | 85.45 | 1.584 | 271.1
1.588 | 85.59 | 1.588 | 271.8
1.591 | 85.72 | 1.591 | 272.5
1.595 | 85.85 | 1.595 | 273.2
1.598 | 85.98 | 1.598 | 274
1.602 | 86.11 | 1.602 | 274.7
1.606 | 86.23 | 1.606 | 275.5
1.609 | 86.35 | 1.609 | 276.2
1.613 | 86.47 | 1.613 | 277
1.616 | 86.59 | 1.616 | 277.8
1.62 | 86.7 | 1.62 | 278.6
1.624 | 86.81 | 1.624 | 279.4
1.627 | 86.92 | 1.627 | 280.2
1.631 | 87.03 | 1.631 | 281
1.634 | 87.13 | 1.634 | 281.9
1.638 | 87.23 | 1.638 | 282.7
1.642 | 87.33 | 1.642 | 283.6
1.645 | 87.43 | 1.645 | 284.5
1.649 | 87.53 | 1.649 | 285.4
1.652 | 87.63 | 1.652 | 286.3
1.656 | 87.72 | 1.656 | 287.3
1.66 | 87.82 | 1.66 | 288.3
1.663 | 87.92 | 1.663 | 289.3
1.667 | 88.01 | 1.667 | 290.3
1.67 | 88.11 | 1.67 | 291.4
1.674 | 88.22 | 1.674 | 292.6
1.678 | 88.32 | 1.678 | 293.7
1.681 | 88.43 | 1.681 | 294.9
1.685 | 88.55 | 1.685 | 296.2
1.688 | 88.67 | 1.688 | 297.6
1.692 | 88.81 | 1.692 | 299
1.696 | 88.95 | 1.696 | 300.5
1.699 | 89.1 | 1.699 | 302
1.703 | 89.26 | 1.703 | 303.7
1.706 | 89.44 | 1.706 | 305.5
1.71 | 89.64 | 1.71 | 307.4
1.714 | 89.85 | 1.714 | 309.4
1.717 | 90.08 | 1.717 | 311.6
1.721 | 90.34 | 1.721 | 313.9
1.724 | 90.62 | 1.724 | 316.4
1.728 | 90.93 | 1.728 | 319.1
1.732 | 91.27 | 1.732 | 322
1.735 | 91.65 | 1.735 | 325.1
1.739 | 92.06 | 1.739 | 328.5
1.742 | 92.51 | 1.742 | 332.1
1.746 | 93.01 | 1.746 | 336.1
1.75 | 93.56 | 1.75 | 340.3
1.753 | 94.16 | 1.753 | 344.9
1.757 | 94.81 | 1.757 | 349.9
1.76 | 95.53 | 1.76 | 355.3
1.764 | 96.32 | 1.764 | 361.2
1.768 | 97.18 | 1.768 | 367.5
1.771 | 98.13 | 1.771 | 374.3
1.775 | 99.15 | 1.775 | 381.7
1.778 | 100.3 | 1.778 | 389.7
1.782 | 101.5 | 1.782 | 398.4
1.786 | 102.8 | 1.786 | 407.7
1.789 | 104.2 | 1.789 | 417.8
1.793 | 105.8 | 1.793 | 428.8
1.796 | 107.5 | 1.796 | 440.5
1.8 | 109.3 | 1.8 | 453.2
1.804 | 111.3 | 1.804 | 467
1.807 | 113.4 | 1.807 | 481.7
1.811 | 115.7 | 1.811 | 497.6
1.814 | 118.2 | 1.814 | 514.8
1.818 | 120.9 | 1.818 | 533.2
1.822 | 123.8 | 1.822 | 553
1.825 | 126.9 | 1.825 | 574.3
1.829 | 130.2 | 1.829 | 597.1
1.832 | 133.8 | 1.832 | 621.7
1.836 | 137.6 | 1.836 | 648
1.84 | 141.8 | 1.84 | 676.2
1.843 | 146.2 | 1.843 | 706.5
1.847 | 150.9 | 1.847 | 738.8
1.85 | 155.3 | 1.85 | 769.5
|  | 1.85 | 769.5